## Hoja1
Param | Value |  | Infill | Desc | Type | XY-N | X-Y Strength | Z-N | Z Strength | DensityCalc | hs | min | g | % Effective | Material Usage | Total Time | t prom | Time | g/t | g/t prom | Material/Time | image | Text
Primitive Cube | 100mm x 100mm x 100mm |  | Concentric | Fills the area with progressively smaller versions of the outer contour, creating a concentric pattern. Ideal for 100% infill or flexible prints. | Esthetic | 2 | 0.75 | 4 | 1.075 | Total infill material usage | 8 | 13 | 158.77 | 106.1% | Normal | 493 | 94.56% | Normal | 0.3220487 | 118.8% | Normal-High | concentric | ### Concentric Fills the area with progressively smaller versions of the outer contour, creating a concentric pattern. Ideal for 100% infill or flexible prints. - **Horizontal Strength (X-Y):** 0,75 - **Vertical Strength (Z):** 1,075 - **Density Calculation:** Total infill material usage - **Material Usage:** Normal - **Time:** Normal - **Material/Time (Higher better):** Normal-High ![infill-top-concentric](https://github.com/SoftFever/OrcaSlicer/blob/main/doc/images/fill/infill-top-concentric.png?raw=true)
Layer Height | 0.2mm |  | Rectilinear | Parallel lines spaced according to infill density. Each layer is printed perpendicular to the previous, resulting in low vertical bonding. | Normal | 3 | 0.925 | 2 | 0.75 | Total infill material usage | 8 | 7 | 148.6 | 99.34% | Normal | 487 | 93.41% | Normal | 0.3051335 | 112.6% | Normal-High | rectilinear | ### Rectilinear Parallel lines spaced according to infill density. Each layer is printed perpendicular to the previous, resulting in low vertical bonding. - **Horizontal Strength (X-Y):** 0,925 - **Vertical Strength (Z):** 0,75 - **Density Calculation:** Total infill material usage - **Material Usage:** Normal - **Time:** Normal - **Material/Time (Higher better):** Normal-High ![infill-top-rectilinear](https://github.com/SoftFever/OrcaSlicer/blob/main/doc/images/fill/infill-top-rectilinear.png?raw=true)
Infill Density | 15% |  | Grid | Two-layer pattern of perpendicular lines, forming a grid. Overlapping points may cause noise or artifacts. | Normal | 6 | 1.6 | 6 | 1.6 | Total infill material usage | 8 | 6 | 148.87 | 99.52% | Normal | 486 | 93.22% | Normal | 0.3063169 | 113% | Normal | grid | ### Grid Two-layer pattern of perpendicular lines, forming a grid. Overlapping points may cause noise or artifacts. - **Horizontal Strength (X-Y):** 1,6 - **Vertical Strength (Z):** 1,6 - **Density Calculation:** Total infill material usage - **Material Usage:** Normal - **Time:** Normal - **Material/Time (Higher better):** Normal ![infill-top-grid](https://github.com/SoftFever/OrcaSlicer/blob/main/doc/images/fill/infill-top-grid.png?raw=true)
Printed | Only Infill |  | 2D Lattice | Low-strength pattern with good flexibility. Angle 1 and angle 2 TBD. | Support | 3 | 0.925 | 2 | 0.75 | Total infill material usage | 8 | 4 | 148.54 | 99.3% | Normal | 484 | 92.83% | Normal | 0.3069008 | 113.2% | Normal | 2d-lattice | ### 2D Lattice Low-strength pattern with good flexibility. Angle 1 and angle 2 TBD. - **Horizontal Strength (X-Y):** 0,925 - **Vertical Strength (Z):** 0,75 - **Density Calculation:** Total infill material usage - **Material Usage:** Normal - **Time:** Normal - **Material/Time (Higher better):** Normal ![infill-top-2d-lattice](https://github.com/SoftFever/OrcaSlicer/blob/main/doc/images/fill/infill-top-2d-lattice.png?raw=true)
Anchor | Off |  | Line | Similar to [rectilinear](#rectilinear), but each line is slightly rotated to improve print speed. | Normal | 2 | 0.75 | 2 | 0.75 | Total infill material usage | 7 | 49 | 154.68 | 103.4% | Normal | 469 | 89.96% | Normal-Low | 0.3298081 | 121.7% | Normal-High | line | ### Line Similar to [rectilinear](#rectilinear), but each line is slightly rotated to improve print speed. - **Horizontal Strength (X-Y):** 0,75 - **Vertical Strength (Z):** 0,75 - **Density Calculation:** Total infill material usage - **Material Usage:** Normal - **Time:** Normal-Low - **Material/Time (Higher better):** Normal-High ![infill-top-line](https://github.com/SoftFever/OrcaSlicer/blob/main/doc/images/fill/infill-top-line.png?raw=true)
Infill Combination | Off |  | Cubic | 3D cube pattern with corners facing down, distributing force in all directions. Triangles in the horizontal plane provide good X-Y strength. | Normal | 6 | 1.6 | 6 | 1.6 | Total infill material usage | 7 | 50 | 148.54 | 99.3% | Normal | 470 | 90.15% | Normal-Low | 0.3160426 | 116.6% | Normal-High | cubic | ### Cubic 3D cube pattern with corners facing down, distributing force in all directions. Triangles in the horizontal plane provide good X-Y strength. - **Horizontal Strength (X-Y):** 1,6 - **Vertical Strength (Z):** 1,6 - **Density Calculation:** Total infill material usage - **Material Usage:** Normal - **Time:** Normal-Low - **Material/Time (Higher better):** Normal-High ![infill-top-cubic](https://github.com/SoftFever/OrcaSlicer/blob/main/doc/images/fill/infill-top-cubic.png?raw=true)
ABS Density | 1 |  | Triangles | Triangle-based grid, offering strong X-Y strength but with triple overlaps at intersections. | Normal | 6 | 1.6 | 4 | 1.075 | Total infill material usage | 7 | 50 | 147.55 | 98.64% | Normal | 470 | 90.15% | Normal-Low | 0.3139362 | 115.8% | Normal-High | triangles | ### Triangles Triangle-based grid, offering strong X-Y strength but with triple overlaps at intersections. - **Horizontal Strength (X-Y):** 1,6 - **Vertical Strength (Z):** 1,075 - **Density Calculation:** Total infill material usage - **Material Usage:** Normal - **Time:** Normal-Low - **Material/Time (Higher better):** Normal-High ![infill-top-triangles](https://github.com/SoftFever/OrcaSlicer/blob/main/doc/images/fill/infill-top-triangles.png?raw=true)
Flor Ratio | 1 |  | Tri-hexagon | Similar to the [triangles](#triangles) pattern but offset to prevent triple overlaps at intersections. This design combines triangles and hexagons, providing excellent X-Y strength. | Normal | 6 | 1.6 | 5 | 1.25 | Total infill material usage | 7 | 43 | 148.53 | 99.29% | Normal | 463 | 88.81% | Normal-Low | 0.3207991 | 118.3% | Normal-High | tri-hexagon | ### Tri-hexagon Similar to the [triangles](#triangles) pattern but offset to prevent triple overlaps at intersections. This design combines triangles and hexagons, providing excellent X-Y strength. - **Horizontal Strength (X-Y):** 1,6 - **Vertical Strength (Z):** 1,25 - **Density Calculation:** Total infill material usage - **Material Usage:** Normal - **Time:** Normal-Low - **Material/Time (Higher better):** Normal-High ![infill-top-tri-hexagon](https://github.com/SoftFever/OrcaSlicer/blob/main/doc/images/fill/infill-top-tri-hexagon.png?raw=true)
|  |  | Gyroid | Mathematical, isotropic surface providing equal strength in all directions. Excellent for strong, flexible prints and resin filling due to its interconnected structure. | Normal | 6 | 1.6 | 6 | 1.6 | Total infill material usage | 10 | 49 | 141.77 | 94.77% | Normal | 649 | 124.5% | Normal-High | 0.2184438 | 80.59% | Low | gyroid | ### Gyroid Mathematical, isotropic surface providing equal strength in all directions. Excellent for strong, flexible prints and resin filling due to its interconnected structure. - **Horizontal Strength (X-Y):** 1,6 - **Vertical Strength (Z):** 1,6 - **Density Calculation:** Total infill material usage - **Material Usage:** Normal - **Time:** Normal-High - **Material/Time (Higher better):** Low ![infill-top-gyroid](https://github.com/SoftFever/OrcaSlicer/blob/main/doc/images/fill/infill-top-gyroid.png?raw=true)
N | Max % | Name | TPMS-D | Triply Periodic Minimal Surface - D. Hybrid between [Cross Hatch](#cross-hatch) and [Gyroid](#gyroid), combining rigidity and smooth transitions. Isotropic and strong in all directions. | Normal | 6 | 1.6 | 6 | 1.6 | Total infill material usage | 11 | 29 | 151.01 | 101% | Normal | 689 | 132.2% | High | 0.2191727 | 80.86% | Low | tpms-d | ### TPMS-D Triply Periodic Minimal Surface - D. Hybrid between [Cross Hatch](#cross-hatch) and [Gyroid](#gyroid), combining rigidity and smooth transitions. Isotropic and strong in all directions. - **Horizontal Strength (X-Y):** 1,6 - **Vertical Strength (Z):** 1,6 - **Density Calculation:** Total infill material usage - **Material Usage:** Normal - **Time:** High - **Material/Time (Higher better):** Low ![infill-top-tpms-d](https://github.com/SoftFever/OrcaSlicer/blob/main/doc/images/fill/infill-top-tpms-d.png?raw=true)
0 | 15% | Ultra-Low | Honeycomb | Hexagonal pattern balancing strength and material use. Double walls in each hexagon increase material consumption. | Normal | 6 | 1.6 | 6 | 1.6 | Total infill material usage | 17 | 36 | 190.54 | 127.4% | High | 1056 | 202.5% | Ultra-High | 0.1804356 | 66.57% | Extra Low | honeycomb | ### Honeycomb Hexagonal pattern balancing strength and material use. Double walls in each hexagon increase material consumption. - **Horizontal Strength (X-Y):** 1,6 - **Vertical Strength (Z):** 1,6 - **Density Calculation:** Total infill material usage - **Material Usage:** High - **Time:** Ultra-High - **Material/Time (Higher better):** Extra Low ![infill-top-honeycomb](https://github.com/SoftFever/OrcaSlicer/blob/main/doc/images/fill/infill-top-honeycomb.png?raw=true)
1 | 40% | Extra-Low | Adaptive Cubic | [Cubic](#cubic) pattern with adaptive density: denser near walls, sparser in the center. Saves material and time while maintaining strength, ideal for large prints. | Adaptative | 5 | 1.25 | 5 | 1.25 | Cubic reduced in the center | 5 | 29 | 97.57 | 65.23% | Low | 329 | 63.1% | Low | 0.2965653 | 109.4% | Normal | adaptive-cubic | ### Adaptive Cubic [Cubic](#cubic) pattern with adaptive density: denser near walls, sparser in the center. Saves material and time while maintaining strength, ideal for large prints. - **Horizontal Strength (X-Y):** 1,25 - **Vertical Strength (Z):** 1,25 - **Density Calculation:** Cubic reduced in the center - **Material Usage:** Low - **Time:** Low - **Material/Time (Higher better):** Normal ![infill-top-adaptive-cubic](https://github.com/SoftFever/OrcaSlicer/blob/main/doc/images/fill/infill-top-adaptive-cubic.png?raw=true)
2 | 75% | Low | Aligned Rectilinear | Parallel lines spaced by the infill spacing, each layer printed in the same direction as the previous layer. Good horizontal strength perpendicular to the lines, but terrible in parallel direction. Recommended with layer anchoring to improve not perpendicular strength. | Normal | 3 | 0.925 | 4 | 1.075 | Total infill material usage | 8 | 8 | 148.6 | 99.34% | Normal | 488 | 93.6% | Normal | 0.3045082 | 112.3% | Normal | aligned-rectilinear | ### Aligned Rectilinear Parallel lines spaced by the infill spacing, each layer printed in the same direction as the previous layer. Good horizontal strength perpendicular to the lines, but terrible in parallel direction. Recommended with layer anchoring to improve not perpendicular strength. - **Horizontal Strength (X-Y):** 0,925 - **Vertical Strength (Z):** 1,075 - **Density Calculation:** Total infill material usage - **Material Usage:** Normal - **Time:** Normal - **Material/Time (Higher better):** Normal ![infill-top-aligned-rectilinear](https://github.com/SoftFever/OrcaSlicer/blob/main/doc/images/fill/infill-top-aligned-rectilinear.png?raw=true)
3 | 92.5% | Normal-Low | 2D Honeycomb | Vertical Honeycomb pattern. Acceptable torsional stiffness. Developed for low densities structures like wings. Improve over [2D Lattice](#2d-lattice) offers same performance with lower densities.This infill includes a Overhang angle parameter to improve interlayer point of contact and reduce the risk of delamination. | Support | 3 | 0.925 | 3 | 0.925 | Total infill material usage | 8 | 2 | 147.52 | 98.62% | Normal | 482 | 92.45% | Normal-Low | 0.3060581 | 112.9% | Normal | 2d-honeycomb | ### 2D Honeycomb Vertical Honeycomb pattern. Acceptable torsional stiffness. Developed for low densities structures like wings. Improve over [2D Lattice](#2d-lattice) offers same performance with lower densities.This infill includes a Overhang angle parameter to improve interlayer point of contact and reduce the risk of delamination. - **Horizontal Strength (X-Y):** 0,925 - **Vertical Strength (Z):** 0,925 - **Density Calculation:** Total infill material usage - **Material Usage:** Normal - **Time:** Normal-Low - **Material/Time (Higher better):** Normal ![infill-top-2d-honeycomb](https://github.com/SoftFever/OrcaSlicer/blob/main/doc/images/fill/infill-top-2d-honeycomb.png?raw=true)
4 | 107.5% | Normal | 3D Honeycomb | This infill tries to generate a printable honeycomb structure by printing squares and octagons mantaining a vertical angle high enough to mantian contact with the previous layer. | Normal | 4 | 1.075 | 5 | 1.25 | Unknown | 12 | 28 | 123.92 | 82.84% | Normal-Low | 748 | 143.5% | High | 0.1656684 | 61.12% | Extra Low | 3d-honeycomb | ### 3D Honeycomb This infill tries to generate a printable honeycomb structure by printing squares and octagons mantaining a vertical angle high enough to mantian contact with the previous layer. - **Horizontal Strength (X-Y):** 1,075 - **Vertical Strength (Z):** 1,25 - **Density Calculation:** Unknown - **Material Usage:** Normal-Low - **Time:** High - **Material/Time (Higher better):** Extra Low ![infill-top-3d-honeycomb](https://github.com/SoftFever/OrcaSlicer/blob/main/doc/images/fill/infill-top-3d-honeycomb.png?raw=true)
5 | 125% | Normal-High | Hilbert Curve | Hilbert Curve is a space-filling curve that can be used to create a continuous infill pattern. It is known for its Esthetic appeal and ability to fill space efficiently. Print speed is very low due to the complexity of the path, which can lead to longer print times. It is not recommended for structural parts but can be used for Esthetic purposes. | Esthetic | 2 | 0.75 | 4 | 1.075 | Total infill material usage | 13 | 24 | 148.63 | 99.36% | Normal | 804 | 154.2% | High | 0.1848632 | 68.2% | Extra Low | hilbert-curve | ### Hilbert Curve Hilbert Curve is a space-filling curve that can be used to create a continuous infill pattern. It is known for its Esthetic appeal and ability to fill space efficiently. Print speed is very low due to the complexity of the path, which can lead to longer print times. It is not recommended for structural parts but can be used for Esthetic purposes. - **Horizontal Strength (X-Y):** 0,75 - **Vertical Strength (Z):** 1,075 - **Density Calculation:** Total infill material usage - **Material Usage:** Normal - **Time:** High - **Material/Time (Higher better):** Extra Low ![infill-top-hilbert-curve](https://github.com/SoftFever/OrcaSlicer/blob/main/doc/images/fill/infill-top-hilbert-curve.png?raw=true)
6 | 160% | High | Archimedean Chords | Spiral pattern that fills the area with concentric arcs, creating a smooth and continuous infill. Can be filled with resin thanks to its interconnected hollow structure, which allows the resin to flow through it and cure properly. | Esthetic | 2 | 0.75 | 4 | 1.075 | Total infill material usage | 7 | 46 | 148.21 | 99.08% | Normal | 466 | 89.38% | Normal-Low | 0.3180472 | 117.3% | Normal-High | archimedean-chords | ### Archimedean Chords Spiral pattern that fills the area with concentric arcs, creating a smooth and continuous infill. Can be filled with resin thanks to its interconnected hollow structure, which allows the resin to flow through it and cure properly. - **Horizontal Strength (X-Y):** 0,75 - **Vertical Strength (Z):** 1,075 - **Density Calculation:** Total infill material usage - **Material Usage:** Normal - **Time:** Normal-Low - **Material/Time (Higher better):** Normal-High ![infill-top-archimedean-chords](https://github.com/SoftFever/OrcaSlicer/blob/main/doc/images/fill/infill-top-archimedean-chords.png?raw=true)
7 | 185% | Extra-High | Octagram Spiral | Esthetic pattern with low strength and high print time. | Esthetic | 2 | 0.75 | 4 | 1.075 | Total infill material usage | 9 | 30 | 148.72 | 99.42% | Normal | 570 | 109.3% | Normal-High | 0.2609123 | 96.26% | Normal | octagram-spiral | ### Octagram Spiral Esthetic pattern with low strength and high print time. - **Horizontal Strength (X-Y):** 0,75 - **Vertical Strength (Z):** 1,075 - **Density Calculation:** Total infill material usage - **Material Usage:** Normal - **Time:** Normal-High - **Material/Time (Higher better):** Normal ![infill-top-octagram-spiral](https://github.com/SoftFever/OrcaSlicer/blob/main/doc/images/fill/infill-top-octagram-spiral.png?raw=true)
8 | 999% | Ultra-High | Support Cubic | Support ¦Cubic is a variation of the [Cubic](#cubic) infill pattern that is specifically designed for support top layers. Will use more material than Lightning infill but will provide better strength. Nevertheless, it is still a low-density infill pattern. | Support | 2 | 0.75 | 2 | 0.75 | before top shell layers | 2 | 50 | 49.39 | 33.02% | Extra-Low | 170 | 32.61% | Extra-Low | 0.2905294 | 107.2% | Normal | support-cubic | ### Support Cubic Support ¦Cubic is a variation of the [Cubic](#cubic) infill pattern that is specifically designed for support top layers. Will use more material than Lightning infill but will provide better strength. Nevertheless, it is still a low-density infill pattern. - **Horizontal Strength (X-Y):** 0,75 - **Vertical Strength (Z):** 0,75 - **Density Calculation:** before top shell layers - **Material Usage:** Extra-Low - **Time:** Extra-Low - **Material/Time (Higher better):** Normal ![infill-top-support-cubic](https://github.com/SoftFever/OrcaSlicer/blob/main/doc/images/fill/infill-top-support-cubic.png?raw=true)
|  |  | Lightning | Ultra-fast, ultra-low material infill. Designed for speed and efficiency, ideal for quick prints or non-structural prototypes. | Support | 2 | 0.75 | 2 | 0.75 | before top shell layers | 1 | 16 | 12.33 | 8.243% | Ultra-Low | 76 | 14.58% | Ultra-Low | 0.1622368 | 59.85% | Extra Low | lightning | ### Lightning Ultra-fast, ultra-low material infill. Designed for speed and efficiency, ideal for quick prints or non-structural prototypes. - **Horizontal Strength (X-Y):** 0,75 - **Vertical Strength (Z):** 0,75 - **Density Calculation:** before top shell layers - **Material Usage:** Ultra-Low - **Time:** Ultra-Low - **Material/Time (Higher better):** Extra Low ![infill-top-lightning](https://github.com/SoftFever/OrcaSlicer/blob/main/doc/images/fill/infill-top-lightning.png?raw=true)
|  |  | Cross Hatch | Similar to [Gyroid](#gyroid) but with linear patterns, creating weak points at internal corners. | Normal | 5 | 1.25 | 5 | 1.25 | Total infill material usage | 10 | 40 | 144.7 | 96.73% | Normal | 640 | 122.8% | Normal-High | 0.22609375 | 83.41% | Low | cross-hatch | ### Cross Hatch Similar to [Gyroid](#gyroid) but with linear patterns, creating weak points at internal corners. - **Horizontal Strength (X-Y):** 1,25 - **Vertical Strength (Z):** 1,25 - **Density Calculation:** Total infill material usage - **Material Usage:** Normal - **Time:** Normal-High - **Material/Time (Higher better):** Low ![infill-top-cross-hatch](https://github.com/SoftFever/OrcaSlicer/blob/main/doc/images/fill/infill-top-cross-hatch.png?raw=true)
|  |  | Quarter Cubic | [Cubic](#cubic) pattern with extra internal divisions, improving X-Y strength. | Normal | 6 | 1.6 | 6 | 1.6 | Total infill material usage | 8 | 1 | 148.55 | 99.31% | Normal | 481 | 92.26% | Normal-Low | 0.3088358 | 113.9% | Normal | quarter-cubic | ### Quarter Cubic [Cubic](#cubic) pattern with extra internal divisions, improving X-Y strength. - **Horizontal Strength (X-Y):** 1,6 - **Vertical Strength (Z):** 1,6 - **Density Calculation:** Total infill material usage - **Material Usage:** Normal - **Time:** Normal-Low - **Material/Time (Higher better):** Normal ![infill-top-quarter-cubic](https://github.com/SoftFever/OrcaSlicer/blob/main/doc/images/fill/infill-top-quarter-cubic.png?raw=true)