## Hoja1
Param | Value | Infill | Desc | XY-N | X-Y Strength | Z-N | Z Strength | DensityCalc | hs | min | g | Material Usage | Material Usage2 | Total Time | T/tProm | T | g/t | g/T/prom | Time/Material | image | Text
Primitive Cube | 100mm x 100mm x 100mm | Concentric | Concentric will fill the area with smaller versions of the outer contour, creating a concentric pattern. Useful in 100% infills and some flexible print cases. | 2 | Low | 4 | Normal | Total infill material usage | 8 | 13 | 158.77 | 106.1% | Normal | 493 | 94.22% | Normal | 0.3220487 | 119.5% | Normal-High | concentric | ### Concentric Concentric will fill the area with smaller versions of the outer contour, creating a concentric pattern. Useful in 100% infills and some flexible print cases. - Horizontal Strength (X-Y): Low - Vertical Strength (Z): Normal - Density Calculation: Total infill material usage - Material Usage: Normal - Time: Normal - Material/Time (Higher better): Normal-High ![infill-top-concentric](https://github.com/SoftFever/OrcaSlicer/blob/main/doc/images/fill/infill-top-concentric.png?raw=true) ![infill-iso-concentric](https://github.com/SoftFever/OrcaSlicer/blob/main/doc/images/fill/infill-iso-concentric.png?raw=true)
Layer Height | 0.2mm | Rectilinear | No vertical contact | 3 | Normal-Low | 2 | Low | Total infill material usage | 8 | 7 | 148.6 | 99.34% | Normal | 487 | 93.07% | Normal | 0.3051335 | 113.3% | Normal | rectilinear | ### Rectilinear No vertical contact - Horizontal Strength (X-Y): Normal-Low - Vertical Strength (Z): Low - Density Calculation: Total infill material usage - Material Usage: Normal - Time: Normal - Material/Time (Higher better): Normal ![infill-top-rectilinear](https://github.com/SoftFever/OrcaSlicer/blob/main/doc/images/fill/infill-top-rectilinear.png?raw=true) ![infill-iso-rectilinear](https://github.com/SoftFever/OrcaSlicer/blob/main/doc/images/fill/infill-iso-rectilinear.png?raw=true)
Infill Density | 15% | Grid | Vertical Contact + Line overlaping | 6 | High | 6 | High | Total infill material usage | 8 | 6 | 148.87 | 99.52% | Normal | 486 | 92.88% | Normal | 0.3063169 | 113.7% | Normal | grid | ### Grid Vertical Contact + Line overlaping - Horizontal Strength (X-Y): High - Vertical Strength (Z): High - Density Calculation: Total infill material usage - Material Usage: Normal - Time: Normal - Material/Time (Higher better): Normal ![infill-top-grid](https://github.com/SoftFever/OrcaSlicer/blob/main/doc/images/fill/infill-top-grid.png?raw=true) ![infill-iso-grid](https://github.com/SoftFever/OrcaSlicer/blob/main/doc/images/fill/infill-iso-grid.png?raw=true)
Printed | Only Infill | 2D Lattice | Vertical Flexible | 4 | Normal | 2 | Low | Total infill material usage | 8 | 4 | 148.54 | 99.3% | Normal | 484 | 92.5% | Normal | 0.3069008 | 113.9% | Normal | 2d-lattice | ### 2D Lattice Vertical Flexible - Horizontal Strength (X-Y): Normal - Vertical Strength (Z): Low - Density Calculation: Total infill material usage - Material Usage: Normal - Time: Normal - Material/Time (Higher better): Normal ![infill-top-2d-lattice](https://github.com/SoftFever/OrcaSlicer/blob/main/doc/images/fill/infill-top-2d-lattice.png?raw=true) ![infill-iso-2d-lattice](https://github.com/SoftFever/OrcaSlicer/blob/main/doc/images/fill/infill-iso-2d-lattice.png?raw=true)
Anchor | Off | Line | Rectilinear Fast | 2 | Low | 2 | Low | Total infill material usage | 7 | 49 | 154.68 | 103.4% | Normal | 469 | 89.63% | Normal | 0.3298081 | 122.4% | Normal-High | line | ### Line Rectilinear Fast - Horizontal Strength (X-Y): Low - Vertical Strength (Z): Low - Density Calculation: Total infill material usage - Material Usage: Normal - Time: Normal - Material/Time (Higher better): Normal-High ![infill-top-line](https://github.com/SoftFever/OrcaSlicer/blob/main/doc/images/fill/infill-top-line.png?raw=true) ![infill-iso-line](https://github.com/SoftFever/OrcaSlicer/blob/main/doc/images/fill/infill-iso-line.png?raw=true)
Infill Combination | Off | Cubic | Triangle horizontal, 3d cube | 6 | High | 6 | High | Total infill material usage | 7 | 50 | 148.54 | 99.3% | Normal | 470 | 89.83% | Normal | 0.3160426 | 117.3% | Normal-High | cubic | ### Cubic Triangle horizontal, 3d cube - Horizontal Strength (X-Y): High - Vertical Strength (Z): High - Density Calculation: Total infill material usage - Material Usage: Normal - Time: Normal - Material/Time (Higher better): Normal-High ![infill-top-cubic](https://github.com/SoftFever/OrcaSlicer/blob/main/doc/images/fill/infill-top-cubic.png?raw=true) ![infill-iso-cubic](https://github.com/SoftFever/OrcaSlicer/blob/main/doc/images/fill/infill-iso-cubic.png?raw=true)
ABS Density | 1 | Triangles | Triangle horizontal | 6 | High | 4 | Normal | Total infill material usage | 7 | 50 | 147.55 | 98.64% | Normal | 470 | 89.83% | Normal | 0.3139362 | 116.5% | Normal-High | triangles | ### Triangles Triangle horizontal - Horizontal Strength (X-Y): High - Vertical Strength (Z): Normal - Density Calculation: Total infill material usage - Material Usage: Normal - Time: Normal - Material/Time (Higher better): Normal-High ![infill-top-triangles](https://github.com/SoftFever/OrcaSlicer/blob/main/doc/images/fill/infill-top-triangles.png?raw=true) ![infill-iso-triangles](https://github.com/SoftFever/OrcaSlicer/blob/main/doc/images/fill/infill-iso-triangles.png?raw=true)
Flor Ratio | 1 | Tri-hexagon | Triangles + Honeycomb | 6 | High | 5 | Normal-High | Total infill material usage | 7 | 43 | 148.53 | 99.29% | Normal | 463 | 88.49% | Normal-Low | 0.3207991 | 119.1% | Normal-High | tri-hexagon | ### Tri-hexagon Triangles + Honeycomb - Horizontal Strength (X-Y): High - Vertical Strength (Z): Normal-High - Density Calculation: Total infill material usage - Material Usage: Normal - Time: Normal-Low - Material/Time (Higher better): Normal-High ![infill-top-tri-hexagon](https://github.com/SoftFever/OrcaSlicer/blob/main/doc/images/fill/infill-top-tri-hexagon.png?raw=true) ![infill-iso-tri-hexagon](https://github.com/SoftFever/OrcaSlicer/blob/main/doc/images/fill/infill-iso-tri-hexagon.png?raw=true)
|  | Gyroid | Strong, hollow for resin, isotropic | 6 | High | 6 | High | Total infill material usage | 10 | 49 | 141.77 | 94.77% | Normal | 649 | 124% | High | 0.2184438 | 81.09% | Low | gyroid | ### Gyroid Strong, hollow for resin, isotropic - Horizontal Strength (X-Y): High - Vertical Strength (Z): High - Density Calculation: Total infill material usage - Material Usage: Normal - Time: High - Material/Time (Higher better): Low ![infill-top-gyroid](https://github.com/SoftFever/OrcaSlicer/blob/main/doc/images/fill/infill-top-gyroid.png?raw=true) ![infill-iso-gyroid](https://github.com/SoftFever/OrcaSlicer/blob/main/doc/images/fill/infill-iso-gyroid.png?raw=true)
|  | TPMS-D | Like gyroid but les wabble | 6 | High | 6 | High | Total infill material usage | 11 | 29 | 151.01 | 101% | Normal | 689 | 131.7% | High | 0.2191727 | 81.36% | Low | tpms-d | ### TPMS-D Like gyroid but les wabble - Horizontal Strength (X-Y): High - Vertical Strength (Z): High - Density Calculation: Total infill material usage - Material Usage: Normal - Time: High - Material/Time (Higher better): Low ![infill-top-tpms-d](https://github.com/SoftFever/OrcaSlicer/blob/main/doc/images/fill/infill-top-tpms-d.png?raw=true) ![infill-iso-tpms-d](https://github.com/SoftFever/OrcaSlicer/blob/main/doc/images/fill/infill-iso-tpms-d.png?raw=true)
|  | Honeycomb | Strong but uses a lot of material | 6 | High | 6 | High | Total infill material usage | 17 | 36 | 190.54 | 127.4% | High | 1056 | 201.8% | Ultra High | 0.1804356 | 66.98% | Extra Low | honeycomb | ### Honeycomb Strong but uses a lot of material - Horizontal Strength (X-Y): High - Vertical Strength (Z): High - Density Calculation: Total infill material usage - Material Usage: High - Time: Ultra High - Material/Time (Higher better): Extra Low ![infill-top-honeycomb](https://github.com/SoftFever/OrcaSlicer/blob/main/doc/images/fill/infill-top-honeycomb.png?raw=true) ![infill-iso-honeycomb](https://github.com/SoftFever/OrcaSlicer/blob/main/doc/images/fill/infill-iso-honeycomb.png?raw=true)
|  | Adaptive Cubic | Cubic adapted to reduce material usage in large prints. | 5 | Normal-High | 5 | Normal-High | Cubic reduced in the center | 5 | 29 | 97.57 | 65.23% | Low | 329 | 62.88% | Low | 0.2965653 | 110.1% | Normal | adaptive-cubic | ### Adaptive Cubic Cubic adapted to reduce material usage in large prints. - Horizontal Strength (X-Y): Normal-High - Vertical Strength (Z): Normal-High - Density Calculation: Cubic reduced in the center - Material Usage: Low - Time: Low - Material/Time (Higher better): Normal ![infill-top-adaptive-cubic](https://github.com/SoftFever/OrcaSlicer/blob/main/doc/images/fill/infill-top-adaptive-cubic.png?raw=true) ![infill-iso-adaptive-cubic](https://github.com/SoftFever/OrcaSlicer/blob/main/doc/images/fill/infill-iso-adaptive-cubic.png?raw=true)
|  | Aligned Rectilinear | Usefull rotating in a specific direction. | 3 | Normal-Low | 4 | Normal | Total infill material usage | 8 | 8 | 148.6 | 99.34% | Normal | 488 | 93.27% | Normal | 0.3045082 | 113% | Normal | aligned-rectilinear | ### Aligned Rectilinear Usefull rotating in a specific direction. - Horizontal Strength (X-Y): Normal-Low - Vertical Strength (Z): Normal - Density Calculation: Total infill material usage - Material Usage: Normal - Time: Normal - Material/Time (Higher better): Normal ![infill-top-aligned-rectilinear](https://github.com/SoftFever/OrcaSlicer/blob/main/doc/images/fill/infill-top-aligned-rectilinear.png?raw=true) ![infill-iso-aligned-rectilinear](https://github.com/SoftFever/OrcaSlicer/blob/main/doc/images/fill/infill-iso-aligned-rectilinear.png?raw=true)
|  | 3D Honeycomb | TBD | 4 | Normal | 5 | Normal-High | Unknown | 12 | 28 | 123.92 | 82.84% | Normal-Low | 748 | 143% | High | 0.1656684 | 61.5% | Extra Low | 3d-honeycomb | ### 3D Honeycomb TBD - Horizontal Strength (X-Y): Normal - Vertical Strength (Z): Normal-High - Density Calculation: Unknown - Material Usage: Normal-Low - Time: High - Material/Time (Higher better): Extra Low ![infill-top-3d-honeycomb](https://github.com/SoftFever/OrcaSlicer/blob/main/doc/images/fill/infill-top-3d-honeycomb.png?raw=true) ![infill-iso-3d-honeycomb](https://github.com/SoftFever/OrcaSlicer/blob/main/doc/images/fill/infill-iso-3d-honeycomb.png?raw=true)
|  | Hilbert Curve | Aesthetic and squisheable | 2 | Low | 4 | Normal | Total infill material usage | 13 | 24 | 148.63 | 99.36% | Normal | 804 | 153.7% | Extra High | 0.1848632 | 68.62% | Extra Low | hilbert-curve | ### Hilbert Curve Aesthetic and squisheable - Horizontal Strength (X-Y): Low - Vertical Strength (Z): Normal - Density Calculation: Total infill material usage - Material Usage: Normal - Time: Extra High - Material/Time (Higher better): Extra Low ![infill-top-hilbert-curve](https://github.com/SoftFever/OrcaSlicer/blob/main/doc/images/fill/infill-top-hilbert-curve.png?raw=true) ![infill-iso-hilbert-curve](https://github.com/SoftFever/OrcaSlicer/blob/main/doc/images/fill/infill-iso-hilbert-curve.png?raw=true)
|  | Archimedean Chords | TBD | 2 | Low | 4 | Normal | Total infill material usage | 7 | 46 | 148.21 | 99.08% | Normal | 466 | 89.06% | Normal | 0.3180472 | 118.1% | Normal-High | archimedean-chords | ### Archimedean Chords TBD - Horizontal Strength (X-Y): Low - Vertical Strength (Z): Normal - Density Calculation: Total infill material usage - Material Usage: Normal - Time: Normal - Material/Time (Higher better): Normal-High ![infill-top-archimedean-chords](https://github.com/SoftFever/OrcaSlicer/blob/main/doc/images/fill/infill-top-archimedean-chords.png?raw=true) ![infill-iso-archimedean-chords](https://github.com/SoftFever/OrcaSlicer/blob/main/doc/images/fill/infill-iso-archimedean-chords.png?raw=true)
|  | Octagram Spiral | TBD | 2 | Low | 4 | Normal | Total infill material usage | 9 | 30 | 148.72 | 99.42% | Normal | 570 | 108.9% | High | 0.2609123 | 96.85% | Normal | octagram-spiral | ### Octagram Spiral TBD - Horizontal Strength (X-Y): Low - Vertical Strength (Z): Normal - Density Calculation: Total infill material usage - Material Usage: Normal - Time: High - Material/Time (Higher better): Normal ![infill-top-octagram-spiral](https://github.com/SoftFever/OrcaSlicer/blob/main/doc/images/fill/infill-top-octagram-spiral.png?raw=true) ![infill-iso-octagram-spiral](https://github.com/SoftFever/OrcaSlicer/blob/main/doc/images/fill/infill-iso-octagram-spiral.png?raw=true)
|  | Support Cubic | TBD | 2 | Low | 2 | Low | before top shell layers | 2 | 50 | 49.39 | 33.02% | Extra Low | 170 | 32.49% | Extra Low | 0.2905294 | 107.8% | Normal | support-cubic | ### Support Cubic TBD - Horizontal Strength (X-Y): Low - Vertical Strength (Z): Low - Density Calculation: before top shell layers - Material Usage: Extra Low - Time: Extra Low - Material/Time (Higher better): Normal ![infill-top-support-cubic](https://github.com/SoftFever/OrcaSlicer/blob/main/doc/images/fill/infill-top-support-cubic.png?raw=true) ![infill-iso-support-cubic](https://github.com/SoftFever/OrcaSlicer/blob/main/doc/images/fill/infill-iso-support-cubic.png?raw=true)
|  | Lightning | TBD | 2 | Low | 2 | Low | before top shell layers | 1 | 16 | 12.33 | 8.243% | Ultra Low | 76 | 14.52% | Ultra Low | 0.1622368 | 60.22% | Extra Low | lightning | ### Lightning TBD - Horizontal Strength (X-Y): Low - Vertical Strength (Z): Low - Density Calculation: before top shell layers - Material Usage: Ultra Low - Time: Ultra Low - Material/Time (Higher better): Extra Low ![infill-top-lightning](https://github.com/SoftFever/OrcaSlicer/blob/main/doc/images/fill/infill-top-lightning.png?raw=true) ![infill-iso-lightning](https://github.com/SoftFever/OrcaSlicer/blob/main/doc/images/fill/infill-iso-lightning.png?raw=true)
|  | Cross Hatch | TBD | 5 | Normal-High | 5 | Normal-High | Total infill material usage | 10 | 40 | 144.7 | 96.73% | Normal | 640 | 122.3% | High | 0.22609375 | 83.93% | Low | cross-hatch | ### Cross Hatch TBD - Horizontal Strength (X-Y): Normal-High - Vertical Strength (Z): Normal-High - Density Calculation: Total infill material usage - Material Usage: Normal - Time: High - Material/Time (Higher better): Low ![infill-top-cross-hatch](https://github.com/SoftFever/OrcaSlicer/blob/main/doc/images/fill/infill-top-cross-hatch.png?raw=true) ![infill-iso-cross-hatch](https://github.com/SoftFever/OrcaSlicer/blob/main/doc/images/fill/infill-iso-cross-hatch.png?raw=true)
|  | Quarter Cubic | Cubic like but with extra division | 6 | High | 6 | High | Total infill material usage | 8 | 1 | 148.55 | 99.31% | Normal | 481 | 91.93% | Normal | 0.3088358 | 114.6% | Normal | quarter-cubic | ### Quarter Cubic Cubic like but with extra division - Horizontal Strength (X-Y): High - Vertical Strength (Z): High - Density Calculation: Total infill material usage - Material Usage: Normal - Time: Normal - Material/Time (Higher better): Normal ![infill-top-quarter-cubic](https://github.com/SoftFever/OrcaSlicer/blob/main/doc/images/fill/infill-top-quarter-cubic.png?raw=true) ![infill-iso-quarter-cubic](https://github.com/SoftFever/OrcaSlicer/blob/main/doc/images/fill/infill-iso-quarter-cubic.png?raw=true)
|  | Total | [8 empty] | 136.0962 | 90.98% |  | 523.2381 |  |  | 0.2693952
[6 empty] | N | Name
[6 empty] | 0 | Ultra Low
[6 empty] | 1 | Extra Low
[6 empty] | 2 | Low
[6 empty] | 3 | Normal-Low
[6 empty] | 4 | Normal
[6 empty] | 5 | Normal-High
[6 empty] | 6 | High
[6 empty] | 7 | Extra High
[6 empty] | 8 | Ultra High